## Sheet1
FA | SiO2 | Al2O3 | Coarse aggregate | Fine aggregate | NaOH | NaOH (M) | Na2SiO3 | Na2SiO3/NaOH | AA/FA | Water | Temperature | Duration | fc'
600 | 38.7 | 20.8 | 1087 | 572 | 89.1 | 14 | 223 | 2.502806 | 0.5201667 | 163.861 | 60 | 24 | 29
394 | 71.5 | 9.2 | 1294 | 554 | 63 | 12 | 94.6 | 1.5 | 0.4 | 111.1 | 0 | 0 | 15
550 | 38.7 | 20.8 | 838 | 600 | 95 | 10 | 239 | 2.515789 | 0.6072727 | 195.62 | 0 | 0 | 35.5
600 | 38.7 | 20.8 | 1087 | 572 | 89.1 | 8 | 223 | 2.502806 | 0.5201667 | 185.245 | 60 | 24 | 22.5
368 | 71.5 | 9.2 | 1294 | 554 | 61.3 | 14 | 122.6 | 2 | 0.5 | 121.38 | 0 | 0 | 20.9
414 | 45.23 | 19.95 | 1091 | 588 | 69 | 20 | 138 | 2 | 0.5 | 85.28 | 60 | 24 | 49.5
400 | 53.71 | 27.2 | 1222 | 658 | 56 | 14 | 84 | 1.5 | 0.35 | 74.76 | 21.5 | 72 | 27
300 | 38.7 | 20.8 | 1684 | 681 | 51.4 | 14 | 129 | 2.509728 | 0.6013333 | 94.727 | 60 | 24 | 21.5
494 | 38.7 | 20.8 | 858 | 691 | 198 | 14 | 198 | 1 | 0.8016194 | 196.02 | 60 | 72 | 42.8
550 | 38.7 | 20.8 | 838 | 600 | 95 | 8 | 239 | 2.515789 | 0.6072727 | 203.22 | 0 | 0 | 36.3
368 | 71.5 | 9.2 | 1294 | 554 | 73.6 | 10 | 110.4 | 1.5 | 0.5 | 128.8 | 0 | 0 | 14.2
394 | 71.5 | 9.2 | 1294 | 554 | 63 | 16 | 94.6 | 1.5 | 0.4 | 106.06 | 0 | 0 | 16.8
394 | 71.5 | 9.2 | 1294 | 554 | 63 | 10 | 94.6 | 1.5 | 0.4 | 114.25 | 0 | 0 | 14.4
394 | 71.5 | 9.2 | 1294 | 554 | 52.5 | 12 | 105.1 | 2 | 0.4 | 110.05 | 0 | 0 | 14.5
414 | 45.23 | 19.95 | 1091 | 588 | 69 | 10 | 138 | 2 | 0.5 | 112.88 | 0 | 0 | 33.8
350 | 38.7 | 20.8 | 1250 | 650 | 41 | 8 | 103 | 2.512195 | 0.4114286 | 85.045 | 60 | 24 | 23.5
300 | 38.7 | 20.8 | 1684 | 681 | 51.4 | 14 | 129 | 2.509728 | 0.6013333 | 94.727 | 60 | 24 | 26.8
414 | 45.23 | 19.95 | 1091 | 588 | 104 | 20 | 104 | 1 | 0.5 | 74.67 | 0 | 0 | 37.64
394 | 71.5 | 9.2 | 1294 | 554 | 45 | 14 | 112.6 | 2.5 | 0.4 | 107.5 | 0 | 0 | 17.5
550 | 38.7 | 20.8 | 838 | 600 | 95 | 8 | 239 | 2.515789 | 0.6072727 | 203.22 | 0 | 0 | 35.5
345 | 71.5 | 9.2 | 1294 | 554 | 59.1 | 12 | 147.8 | 2.5 | 0.6 | 134.89 | 0 | 0 | 12.7
550 | 38.7 | 20.8 | 838 | 600 | 95 | 12 | 239 | 2.515789 | 0.6072727 | 188.02 | 0 | 0 | 40.5
420 | 53.82 | 29.95 | 936 | 706 | 92 | 15 | 241 | 2.619565 | 0.7928571 | 171.919 | 80 | 24 | 24.9
368 | 71.5 | 9.2 | 1294 | 554 | 52.5 | 12 | 131.4 | 2.5 | 0.5 | 122.96 | 0 | 0 | 12.9
450 | 36.2 | 19.9 | 1150 | 500 | 108 | 12 | 162 | 1.5 | 0.6 | 149.148 | 60 | 48 | 35.2
550 | 38.7 | 20.8 | 838 | 600 | 95 | 12 | 239 | 2.515789 | 0.6072727 | 188.02 | 60 | 24 | 42.2
394 | 71.5 | 9.2 | 1294 | 554 | 52.5 | 8 | 105.1 | 2 | 0.4 | 115.3 | 0 | 0 | 9.2
550 | 38.7 | 20.8 | 838 | 600 | 95 | 14 | 239 | 2.515789 | 0.6072727 | 180.42 | 0 | 0 | 38.7
550 | 38.7 | 20.8 | 838 | 600 | 95 | 10 | 239 | 2.515789 | 0.6072727 | 195.62 | 60 | 24 | 34.3
254.5 | 59.7 | 28.36 | 1290 | 694.7 | 22.8 | 10 | 48.5 | 2.127193 | 0.2801572 | 37.445 | 100 | 24 | 36.8
550 | 38.7 | 20.8 | 838 | 600 | 95 | 14 | 239 | 2.515789 | 0.6072727 | 180.42 | 60 | 24 | 39.4
400 | 53.71 | 27.2 | 1222 | 658 | 40 | 14 | 100 | 2.5 | 0.35 | 76.1 | 21.5 | 72 | 25
368 | 71.5 | 9.2 | 1294 | 554 | 52.5 | 10 | 131.4 | 2.5 | 0.5 | 125.58 | 0 | 0 | 12.9
368 | 71.5 | 9.2 | 1294 | 554 | 61.3 | 8 | 122.6 | 2 | 0.5 | 129.97 | 0 | 0 | 8.5
550 | 38.7 | 20.8 | 838 | 600 | 95 | 14 | 239 | 2.515789 | 0.6072727 | 180.42 | 60 | 24 | 40.1
494 | 38.7 | 20.8 | 858 | 691 | 198 | 14 | 198 | 1 | 0.8016194 | 196.02 | 60 | 72 | 36.5
368 | 71.5 | 9.2 | 1294 | 554 | 73.6 | 16 | 110.4 | 1.5 | 0.5 | 119.23 | 0 | 0 | 21.5
345 | 71.5 | 9.2 | 1294 | 554 | 69 | 14 | 138 | 2 | 0.6 | 133.17 | 0 | 0 | 16
550 | 38.7 | 20.8 | 838 | 600 | 95 | 10 | 239 | 2.515789 | 0.6072727 | 195.62 | 0 | 24 | 35.1
394 | 71.5 | 9.2 | 1294 | 554 | 63 | 8 | 94.6 | 1.5 | 0.4 | 117.4 | 0 | 0 | 10.9
345 | 71.5 | 9.2 | 1294 | 554 | 69 | 16 | 138 | 2 | 0.6 | 130.41 | 0 | 0 | 15.5
414 | 45.23 | 19.95 | 1091 | 588 | 104 | 10 | 104 | 1 | 0.5 | 116.27 | 60 | 24 | 46.67
408 | 50.5 | 26.57 | 554 | 647 | 62 | 14 | 93 | 1.5 | 0.379902 | 98.612 | 60 | 24 | 32
394 | 71.5 | 9.2 | 1294 | 554 | 52.5 | 14 | 105.1 | 2 | 0.4 | 107.95 | 0 | 0 | 18
345 | 71.5 | 9.2 | 1294 | 554 | 69 | 8 | 138 | 2 | 0.6 | 142.83 | 0 | 0 | 8
600 | 38.7 | 20.8 | 1087 | 572 | 89.1 | 8 | 223 | 2.502806 | 0.5201667 | 185.245 | 60 | 24 | 25
550 | 38.7 | 20.8 | 838 | 600 | 95 | 10 | 239 | 2.515789 | 0.6072727 | 195.62 | 60 | 24 | 36.1
550 | 38.7 | 20.8 | 838 | 600 | 95 | 10 | 239 | 2.515789 | 0.6072727 | 195.62 | 0 | 0 | 36.3
350 | 38.7 | 20.8 | 1250 | 650 | 41 | 8 | 103 | 2.512195 | 0.4114286 | 85.045 | 60 | 24 | 25
550 | 38.7 | 20.8 | 838 | 600 | 95 | 8 | 239 | 2.515789 | 0.6072727 | 203.22 | 60 | 24 | 33.1
400 | 49 | 31 | 1280 | 547 | 19.8 | 14 | 49.6 | 2.5 | 0.17 | 130.6 | 0 | 0 | 18.8
300 | 38.7 | 20.8 | 1684 | 681 | 51.4 | 14 | 129 | 2.509728 | 0.6013333 | 94.727 | 60 | 24 | 20.5
394 | 71.5 | 9.2 | 1294 | 554 | 45 | 12 | 112.6 | 2.5 | 0.4 | 109.3 | 0 | 0 | 13
345 | 71.5 | 9.2 | 1294 | 554 | 69 | 12 | 138 | 2 | 0.6 | 135.93 | 0 | 0 | 13
550 | 38.7 | 20.8 | 838 | 600 | 95 | 12 | 239 | 2.515789 | 0.6072727 | 188.02 | 0 | 0 | 38.9
345 | 71.5 | 9.2 | 1294 | 554 | 59.1 | 16 | 147.8 | 2.5 | 0.6 | 130.16 | 0 | 0 | 14.6
368 | 71.5 | 9.2 | 1294 | 554 | 52.5 | 14 | 131.4 | 2.5 | 0.5 | 120.86 | 0 | 0 | 17.1
350 | 38.7 | 20.8 | 1250 | 650 | 41 | 8 | 103 | 2.512195 | 0.4114286 | 85.045 | 60 | 24 | 24.7
368 | 71.5 | 9.2 | 1294 | 554 | 61.3 | 16 | 122.6 | 2 | 0.5 | 118.93 | 0 | 0 | 17.9
550 | 38.7 | 20.8 | 838 | 600 | 95 | 14 | 239 | 2.515789 | 0.6072727 | 180.42 | 0 | 0 | 38.5
368 | 71.5 | 9.2 | 1294 | 554 | 61.3 | 12 | 122.6 | 2 | 0.5 | 123.84 | 0 | 0 | 15
412 | 75.66 | 19 | 918 | 693 | 39 | 15 | 342 | 8.769231 | 0.9247573 | 206.778 | 80 | 24 | 29.6
550 | 38.7 | 20.8 | 838 | 600 | 95 | 8 | 239 | 2.515789 | 0.6072727 | 203.22 | 0 | 0 | 36.2
350 | 38.7 | 20.8 | 1250 | 650 | 41 | 8 | 103 | 2.512195 | 0.4114286 | 85.045 | 60 | 24 | 22
550 | 38.7 | 20.8 | 838 | 600 | 95 | 10 | 239 | 2.515789 | 0.6072727 | 195.62 | 0 | 0 | 36.7
300 | 38.7 | 20.8 | 1684 | 681 | 51.4 | 14 | 129 | 2.509728 | 0.6013333 | 94.727 | 60 | 24 | 22
345 | 71.5 | 9.2 | 1294 | 554 | 82.8 | 10 | 124.2 | 1.5 | 0.6 | 141.45 | 0 | 0 | 13
416 | 49.37 | 31.25 | 927 | 699 | 65 | 15 | 292 | 4.5 | 0.86 | 197.23 | 80 | 24 | 42.9
416 | 49.37 | 31.25 | 927 | 699 | 65 | 15 | 292 | 4.492308 | 0.8581731 | 197.228 | 80 | 24 | 36.9
550 | 38.7 | 20.8 | 838 | 600 | 95 | 10 | 239 | 2.515789 | 0.6072727 | 195.62 | 60 | 24 | 35.4
550 | 38.7 | 20.8 | 838 | 600 | 95 | 14 | 239 | 2.515789 | 0.6072727 | 180.42 | 60 | 24 | 40.2
345 | 71.5 | 9.2 | 1294 | 554 | 82.8 | 12 | 124.2 | 1.5 | 0.6 | 137.31 | 0 | 0 | 12.5
345 | 71.5 | 9.2 | 1294 | 554 | 59.1 | 8 | 147.8 | 2.5 | 0.6 | 140.8 | 0 | 0 | 8
414 | 45.23 | 19.95 | 1091 | 588 | 69 | 20 | 138 | 2 | 0.5 | 85.28 | 0 | 0 | 46.69
368 | 71.5 | 9.2 | 1294 | 554 | 73.6 | 14 | 110.4 | 1.5 | 0.5 | 122.18 | 0 | 0 | 18.7
345 | 71.5 | 9.2 | 1294 | 554 | 82.8 | 8 | 124.2 | 1.5 | 0.6 | 145.59 | 0 | 0 | 7.6
394 | 71.5 | 9.2 | 1294 | 554 | 52.5 | 16 | 105.1 | 2 | 0.4 | 105.85 | 0 | 0 | 17.6
475 | 49 | 31 | 1248 | 535 | 13.86 | 14 | 34.72 | 2.5 | 0.1 | 91.42 | 0 | 0 | 34.3
414 | 45.23 | 19.95 | 1091 | 588 | 104 | 10 | 104 | 1 | 0.5 | 116.27 | 0 | 0 | 39.67
428.6 | 53.71 | 27.2 | 1177 | 623 | 68.6 | 14 | 102.9 | 1.5 | 0.40014 | 98.7154 | 21.5 | 72 | 28.6
394 | 71.5 | 9.2 | 1294 | 554 | 45 | 8 | 112.6 | 2.5 | 0.4 | 113.8 | 0 | 0 | 8
550 | 38.7 | 20.8 | 838 | 600 | 95 | 10 | 239 | 2.515789 | 0.6072727 | 195.62 | 0 | 0 | 37.1
414 | 45.23 | 19.95 | 1091 | 588 | 69 | 15 | 138 | 2 | 0.5 | 99.08 | 60 | 24 | 48.18
600 | 38.7 | 20.8 | 1087 | 572 | 89.1 | 8 | 223 | 2.502806 | 0.5201667 | 185.245 | 60 | 24 | 28.5
550 | 38.7 | 20.8 | 838 | 600 | 95 | 14 | 239 | 2.515789 | 0.6072727 | 180.42 | 60 | 24 | 40.2
600 | 38.7 | 20.8 | 1087 | 572 | 89.1 | 14 | 223 | 2.502806 | 0.5201667 | 163.861 | 60 | 24 | 26.5
420 | 53.82 | 29.95 | 936 | 706 | 92 | 15 | 241 | 2.6 | 0.79 | 186.52 | 80 | 24 | 24.3
550 | 38.7 | 20.8 | 838 | 600 | 95 | 8 | 239 | 2.515789 | 0.6072727 | 203.22 | 60 | 24 | 34.7
475 | 49 | 31 | 1235 | 529 | 16.434 | 14 | 41.168 | 2.5 | 0.12 | 108.4 | 0 | 0 | 27.2
400 | 49 | 31 | 1280 | 547 | 19.8 | 14 | 49.6 | 2.5 | 0.17 | 130.6 | 0 | 0 | 19.5
345 | 71.5 | 9.2 | 1294 | 554 | 82.8 | 14 | 124.2 | 1.5 | 0.6 | 134 | 0 | 0 | 21.5
416 | 47.87 | 28 | 927 | 699 | 65 | 15 | 292 | 4.5 | 0.86 | 197.23 | 80 | 24 | 48.7
550 | 38.7 | 20.8 | 838 | 600 | 95 | 14 | 239 | 2.515789 | 0.6072727 | 180.42 | 0 | 0 | 38.4
350 | 38.7 | 20.8 | 1250 | 650 | 41 | 8 | 103 | 2.512195 | 0.4114286 | 85.045 | 60 | 24 | 16
550 | 38.7 | 20.8 | 838 | 600 | 95 | 12 | 239 | 2.515789 | 0.6072727 | 188.02 | 60 | 24 | 41.4
300 | 38.7 | 20.8 | 1684 | 681 | 51.4 | 14 | 129 | 2.509728 | 0.6013333 | 94.727 | 60 | 24 | 23.2
550 | 38.7 | 20.8 | 838 | 600 | 95 | 14 | 239 | 2.515789 | 0.6072727 | 180.42 | 0 | 0 | 37.5
345 | 71.5 | 9.2 | 1294 | 554 | 59.1 | 14 | 147.8 | 2.5 | 0.6 | 132.52 | 0 | 0 | 12.7
550 | 38.7 | 20.8 | 838 | 600 | 95 | 14 | 239 | 2.515789 | 0.6072727 | 180.42 | 0 | 0 | 38.3
414 | 45.23 | 19.95 | 1091 | 588 | 69 | 15 | 138 | 2 | 0.5 | 99.08 | 0 | 0 | 39.02
550 | 38.7 | 20.8 | 838 | 600 | 95 | 8 | 239 | 2.515789 | 0.6072727 | 203.22 | 60 | 24 | 34.2
300 | 38.7 | 20.8 | 1684 | 681 | 51.4 | 14 | 129 | 2.509728 | 0.6013333 | 94.727 | 60 | 24 | 25.8
350 | 38.7 | 20.8 | 1250 | 650 | 41 | 8 | 103 | 2.512195 | 0.4114286 | 85.045 | 60 | 24 | 32.5
550 | 38.7 | 20.8 | 838 | 600 | 95 | 14 | 239 | 2.515789 | 0.6072727 | 180.42 | 60 | 24 | 40.8
450 | 36.2 | 19.9 | 1036 | 500 | 108 | 12 | 162 | 1.5 | 0.6 | 149.148 | 60 | 48 | 32.9
394 | 71.5 | 9.2 | 1294 | 554 | 52.5 | 10 | 105.1 | 2 | 0.4 | 112.68 | 0 | 0 | 13.9
408 | 51.7 | 29.1 | 1294 | 554 | 41 | 14 | 103 | 2.512195 | 0.3529412 | 121.0086 | 60 | 24 | 36
350 | 38.7 | 20.8 | 1250 | 650 | 41 | 8 | 103 | 2.512195 | 0.4114286 | 85.045 | 60 | 24 | 31
550 | 38.7 | 20.8 | 838 | 600 | 95 | 10 | 239 | 2.515789 | 0.6072727 | 195.62 | 60 | 24 | 36.2
550 | 38.7 | 20.8 | 838 | 600 | 95 | 12 | 239 | 2.515789 | 0.6072727 | 188.02 | 0 | 0 | 39.7
550 | 38.7 | 20.8 | 838 | 600 | 95 | 10 | 239 | 2.515789 | 0.6072727 | 195.62 | 0 | 0 | 37.5
550 | 38.7 | 20.8 | 838 | 600 | 95 | 14 | 239 | 2.515789 | 0.6072727 | 180.42 | 60 | 24 | 42.3
550 | 38.7 | 20.8 | 838 | 600 | 95 | 12 | 239 | 2.515789 | 0.6072727 | 188.02 | 60 | 24 | 42.2
414 | 45.23 | 19.95 | 1091 | 588 | 104 | 15 | 104 | 1 | 0.5 | 95.47 | 0 | 0 | 45.34
550 | 38.7 | 20.8 | 838 | 600 | 95 | 10 | 239 | 2.515789 | 0.6072727 | 195.62 | 0 | 0 | 38.3
550 | 38.7 | 20.8 | 838 | 600 | 95 | 8 | 239 | 2.515789 | 0.6072727 | 203.22 | 0 | 0 | 35.3
345 | 71.5 | 9.2 | 1294 | 554 | 69 | 10 | 138 | 2 | 0.6 | 139.38 | 0 | 0 | 11.7
494 | 38.7 | 20.8 | 858 | 691 | 198 | 14 | 198 | 1 | 0.8016194 | 196.02 | 60 | 72 | 39.2
550 | 38.7 | 20.8 | 838 | 600 | 95 | 12 | 239 | 2.515789 | 0.6072727 | 188.02 | 60 | 24 | 42.4
309.9 | 59.7 | 28.36 | 1204 | 648.4 | 27.7 | 10 | 59 | 2.129964 | 0.2797677 | 45.53 | 100 | 24 | 42
394 | 71.5 | 9.2 | 1294 | 554 | 63 | 14 | 94.6 | 1.5 | 0.4 | 108.58 | 0 | 0 | 18.1
414 | 45.23 | 19.95 | 1091 | 588 | 104 | 20 | 104 | 1 | 0.5 | 74.67 | 60 | 24 | 43.42
414 | 45.23 | 19.95 | 1091 | 588 | 69 | 10 | 138 | 2 | 0.5 | 112.88 | 60 | 24 | 40.09
550 | 38.7 | 20.8 | 838 | 600 | 95 | 14 | 239 | 2.515789 | 0.6072727 | 180.42 | 0 | 0 | 39.6
368 | 71.5 | 9.2 | 1294 | 554 | 61.3 | 10 | 122.6 | 2 | 0.5 | 126.9 | 0 | 0 | 12.9
550 | 38.7 | 20.8 | 838 | 600 | 95 | 8 | 239 | 2.515789 | 0.6072727 | 203.22 | 0 | 0 | 35.6
550 | 38.7 | 20.8 | 838 | 600 | 95 | 10 | 239 | 2.515789 | 0.6072727 | 195.62 | 60 | 24 | 35.4
550 | 38.7 | 20.8 | 838 | 600 | 95 | 12 | 239 | 2.515789 | 0.6072727 | 188.02 | 60 | 24 | 41.3
600 | 38.7 | 20.8 | 1087 | 572 | 89.1 | 8 | 223 | 2.502806 | 0.5201667 | 185.245 | 60 | 24 | 30
345 | 71.5 | 9.2 | 1294 | 554 | 59.1 | 10 | 147.8 | 2.5 | 0.6 | 137.84 | 0 | 0 | 11.8
365.2 | 59.7 | 28.36 | 1118 | 602 | 34.3 | 10 | 73 | 2.12828 | 0.2938116 | 56.35 | 100 | 24 | 35.3
550 | 38.7 | 20.8 | 838 | 600 | 95 | 12 | 239 | 2.515789 | 0.6072727 | 188.02 | 0 | 0 | 41.5
600 | 38.7 | 20.8 | 1087 | 572 | 89.1 | 8 | 223 | 2.502806 | 0.5201667 | 185.245 | 60 | 24 | 27
550 | 38.7 | 20.8 | 838 | 600 | 95 | 8 | 239 | 2.515789 | 0.6072727 | 203.22 | 60 | 24 | 36.3
368 | 71.5 | 9.2 | 1294 | 554 | 73.6 | 12 | 110.4 | 1.5 | 0.5 | 125.12 | 0 | 0 | 17
414 | 45.23 | 19.95 | 1091 | 588 | 104 | 15 | 104 | 1 | 0.5 | 95.47 | 60 | 24 | 54.4
368 | 71.5 | 9.2 | 1294 | 554 | 52.5 | 16 | 131.4 | 2.5 | 0.5 | 118.76 | 0 | 0 | 15.8
394 | 71.5 | 9.2 | 1294 | 554 | 45 | 16 | 112.6 | 2.5 | 0.4 | 105.7 | 0 | 0 | 17
550 | 38.7 | 20.8 | 838 | 600 | 95 | 8 | 239 | 2.515789 | 0.6072727 | 203.22 | 60 | 24 | 33.2
550 | 38.7 | 20.8 | 838 | 600 | 95 | 8 | 239 | 2.515789 | 0.6072727 | 203.22 | 0 | 0 | 33.5
394 | 71.5 | 9.2 | 1294 | 554 | 45 | 10 | 112.6 | 2.5 | 0.4 | 111.55 | 0 | 0 | 13.1
368 | 71.5 | 9.2 | 1294 | 554 | 52.5 | 8 | 131.4 | 2.5 | 0.5 | 128.21 | 0 | 0 | 8.5
345 | 71.5 | 9.2 | 1294 | 554 | 82.8 | 16 | 124.2 | 1.5 | 0.6 | 130.69 | 0 | 0 | 17
475 | 49 | 31 | 1253 | 539 | 11.781 | 14 | 29.512 | 2.5 | 0.09 | 77.71 | 0 | 0 | 30.4
550 | 38.7 | 20.8 | 838 | 600 | 95 | 8 | 239 | 2.515789 | 0.6072727 | 203.22 | 60 | 24 | 34.4